## Sheet1
Fluence (mJ/cm2) | Size_initial (nm) | Size_peak (nm) | q_initial (1/nm) | q_initial_err (1/nm) | q_final (1/nm) | dSize (nm) | quench_time (ps) | dquench_time (ps) | dMs (%) | dq_0 (frac) | err_dq_0 (frac) | dq_0_tom (frac) | err_dq_0_tom (frac) | multiplier_dq_to_dA (arb) | stdev_multiplier | curvature_density (#/um^2) | err_curvature_density (#/um^2)
0.8 | 94.08 | 94.16 | 0.0333886 | 2.4535502e-06 | 0.03336441 | 0.08 | 0.30620196 | 0.08461613 | 7.147026 | 0.00070876 | 0.00361439 | 0.00070902 | 0.00361439 | 1.403445934 | 0.049090997 | 60.39 | 6.26
2.1 | 87.38 | 87.7 | 0.03593615 | 6.751548e-06 | 0.03582204 | 0.32 | 0.30620196 | 0.08461613 | 14.317934 | 0.00439192 | 0.0001806867 | 0.00440159 | 0.0001806867 | 1.403445934 | 0.049090997 | 60.39 | 6.26
5 | 92.99 | 94.01 | 0.03378307 | 1.7035873e-05 | 0.03341764 | 1.02 | 0.30620196 | 0.08461613 | 17.409155 | 0.01037731 | 0.00067105 | 0.01043144 | 0.00067105 | 1.403445934 | 0.049090997 | 60.39 | 6.26
5.9 | 92.32 | 93.68 | 0.03400813 | 1.6837666e-05 | 0.03353536 | 1.36 | 0.30620196 | 0.08461613 | 19.161934 | 0.01339779 | 0.00058325 | 0.01348815 | 0.00058325 | 1.403445934 | 0.049090997 | 60.39 | 6.26
6.7 | 92 | 93.26 | 0.03417013 | 1.6406464e-05 | 0.03368639 | 1.26 | 0.30620196 | 0.08461613 | 21.068941 | 0.01282405 | 0.00633296 | 0.01290681 | 0.00633296 | 1.403445934 | 0.049090997 | 60.39 | 6.26
7.5 | 91.78 | 92.95 | 0.03422773 | 2.0300015e-05 | 0.03379874 | 1.17 | 0.30620196 | 0.08461613 | 23.010345 | 0.01178173 | 0.0009964333 | 0.01185154 | 0.0009964333 | 1.403445934 | 0.049090997 | 60.39 | 6.26
8.4 | 91.13 | 92.83 | 0.03445356 | 2.4153873e-05 | 0.03384243 | 1.7 | 0.30620196 | 0.08461613 | 25.774721 | 0.01703612 | 0.01455655 | 0.01718248 | 0.01455655 | 1.403445934 | 0.049090997 | 60.39 | 6.26
9.2 | 89.42 | 91.55 | 0.03511627 | 1.9760679e-05 | 0.03431559 | 2.13 | 0.30620196 | 0.08461613 | 27.818897 | 0.02258123 | 0.0004700933 | 0.0228391 | 0.0004700933 | 1.403445934 | 0.049090997 | 60.39 | 6.26
10 | 88.13 | 90.85 | 0.03563505 | 3.5404515e-05 | 0.03458 | 2.72 | 0.30620196 | 0.08461613 | 32.469223 | 0.02943218 | 0.01408144 | 0.02987177 | 0.01408144 | 1.403445934 | 0.049090997 | 60.39 | 6.26
10.9 | 87.48 | 90.64 | 0.03591368 | 2.2861606e-05 | 0.03466011 | 3.16 | 0.30620196 | 0.08461613 | 35.18045 | 0.033876 | 0.00222523 | 0.03445968 | 0.00222523 | 1.403445934 | 0.049090997 | 60.39 | 6.26
11.7 | 86.66 | 90.12 | 0.0362432 | 2.8777848e-05 | 0.0348601 | 3.46 | 0.30620196 | 0.08461613 | 34.33077 | 0.03788028 | 0.00132605 | 0.03861159 | 0.00132605 | 1.403445934 | 0.049090997 | 60.39 | 6.26
12.6 | 86.36 | 90.4 | 0.03633982 | 2.0020712e-05 | 0.03475213 | 4.04 | 0.30620196 | 0.08461613 | 35.91351 | 0.04461179 | 0.00124256 | 0.0456296 | 0.00124256 | 1.403445934 | 0.049090997 | 60.39 | 6.26
13.4 | 85.78 | 90.7 | 0.03661127 | 1.9484085e-05 | 0.03463718 | 4.92 | 0.30620196 | 0.08461613 | 38.51286 | 0.05553178 | 0.001081577 | 0.0571177 | 0.001081577 | 1.403445934 | 0.049090997 | 60.39 | 6.26